## 问 题 描 述
顾客型号(Customer P/N)： |  | SPB-2409-017 |  |  | XINDA CIRCUIT CO. 工程问题确认单(PCB EQs Form) | [8 empty] | impedance阻抗 | mark标记 | size of pads equal hole负焊盘 | soldmask dam阻焊桥 | circuit pattern线路 | via disposal过孔处理 | soldmask阻焊 | legend字符 | drill钻孔 | outline外形 | indication标注 | other其他 | spec说明
鑫达内部型号(XD P/N): |  | XD24A0915 沉金板
编写人Made by: |  | WJ
审核人Checked by:
请顾客在黄色栏内回复(NOTE:Customer's answer in column yellow area)
鑫达工程师问题列表EQs from 鑫达 | [7 empty] | Answers from Customer
序号 * | 日期 DD-MM-YYYY | 问题类型Types of Problems | 问题描述 Problem Description | 附件 Attachment | 鑫达工程建议 Recommendation /suggestion |  | 附件 Attachments | 请选择答复Pls choose one option | 描述或备注Comments | 附件Attachment | 答复人Answered by | 审核人Checked by | 日期 DD-MM-YYYY
1 | 2026-09-12 | soldmask dam阻焊桥 | 如图1，U3处IC焊盘间距0.18mm，无法保留阻焊桥，我司建议开通窗处理，请确认？As fig1 shown, the pad spacing of U3 is 0.18mm, we can not keep the soldermask dam, we suggest to make gang opening, pls confirm. | 图 1 | A | 接受开通窗Accept gang opening
[5 empty] | B | 请贵司指示Pls send your suggestion
C
2 | 2026-09-12 | drill钻孔 | 如图2，最小孔径0.2mm与焊盘0.35mm，孔环仅0.075mm，我司建议孔径改为0.15mm，可以吗？As fig2 shown, the min hole size is 0.2mm with 0.35mm pad, the annular ring is only 0.075mm, can we change the hole size to 0.15mm? | 图 2 | A | 同意改为0.15mm Agree to change to 0.15mm
[5 empty] | B | 按原稿0.2mm制作，接受孔环偏小 Keep 0.2mm, accept small annular ring
[5 empty] | C | 请贵司指示Pls send your suggestion
3 | 2026-09-12 | via disposal过孔处理 | BGA下过孔距焊盘太近，我司建议过孔塞孔（树脂塞孔+电镀填平），是否接受？The vias under BGA are too close to pads, we suggest resin plugging and capping, is it acceptable? |  | A | 接受树脂塞孔Accept resin plugging
[5 empty] | B | 过孔盖油即可 Just tent the vias with soldermask
[5 empty] | C | 请贵司指示Pls send your suggestion
4 | 2026-09-12 | legend字符 | 如图4，部分字符线宽0.1mm、字高0.6mm，小于我司最小能力（线宽0.12mm/字高0.8mm），成品会模糊，请确认是否按比例加大？As fig4 shown, some legend line width 0.1mm and height 0.6mm are below our capability(0.12mm/0.8mm), shall we enlarge them proportionally? | 图 4 | A | 同意按比例加大Agree to enlarge
[5 empty] | B | 保持原样，接受字符模糊 Keep as is and accept blurry legend
C
5 | 2026-09-12 | impedance阻抗 | 贵司要求单端50Ω±10%，按现有叠层计算线宽需调整为0.13mm，是否接受？You require 50ohm±10% single-ended impedance, per current stackup the trace width should be adjusted to 0.13mm, is it ok? |  | A | 接受调整线宽 Accept to adjust trace width
[5 empty] | B | 请贵司指示Pls send your suggestion
C
6 |  |  |  | 图 6 | A
B
C
7 |  |  |  | 图 7 | A
B
C
8 |  |  |  | 图 8 | A
B
C

## 图 1
返回问客主页

## 图 2
返回问客主页

## 图 3
返回问客主页

## 图 4
返回问客主页

## 图 5
返回问客主页

## 图 6
返回问客主页

## 图 7
返回问客主页

## 图 8
返回问客主页